## mild steel
Brinnel Hardness Test on Aluminium
Trial number | Diameter of indenter(D) mm | P/D2 | Load P in (kg) | Diameter of indentation (mm) |  |  | d/D | Kg/mm2
|  |  |  | dx | dy | d
1 | 10 | 30 | 3000 | 5.07 | 5.07 | 5.07 | 0.507 | 138.41
2 | 10 | 30 | 3000 | 5.41 | 5.41 | 5.41 | 0.541 | 120.19
3 | 10 | 30 | 3000 | 5.04 | 5.04 | 5.04 | 0.504 | 140.2
4 | 10 | 30 | 3000 | 4.98 | 4.98 | 4.98 | 0.498 | 143.86
5 | 10 | 30 | 3000 | 4.7 | 4.7 | 4.7 | 0.47 | 162.85
6 | 10 | 30 | 3000 | 6 | 6 | 6 | 0.6 | 95.54
7 | 10 | 30 | 3000 | 5.9 | 5.9 | 5.9 | 0.59 | 99.21
8 | 10 | 30 | 3000 | 4.67 | 4.67 | 4.67 | 0.467 | 165.09
9 | 10 | 30 | 3000 | 4.74 | 4.74 | 4.74 | 0.474 | 159.94
10 | 10 | 30 | 3000 | 4.77 | 4.77 | 4.77 | 0.477 | 157.79

## cast iron
Brinnel Hardness Test on Cast Iron
Trial number | Diameter of indenter(D) mm | P/D2 | Load P in (kg) | Diameter of indentation (mm) |  |  | d/D | Kg/mm2
|  |  |  | dx | dy | d
1 | 10 | 30 | 3000 | 5.8 | 5.8 | 5.8 | 0.58 | 103.07
2 | 10 | 30 | 3000 | 6 | 6 | 6 | 0.6 | 95.54
3 | 10 | 30 | 3000 | 5.53 | 5.6 | 5.565 | 0.5565 | 112.96
4 | 10 | 30 | 3000 | 6.5 | 6.3 | 6.4 | 0.64 | 82.5
5 | 10 | 30 | 3000 | 5.72 | 5.72 | 5.72 | 0.572 | 106.31
6 | 10 | 30 | 3000 | 5.73 | 5.73 | 5.73 | 0.573 | 105.9
7 | 10 | 30 | 3000 | 5.9 | 5.9 | 5.9 | 0.59 | 99.21
8 | 10 | 30 | 3000 | 5.92 | 5.92 | 5.92 | 0.592 | 98.46
9 | 10 | 30 | 3000 | 6.03 | 6.03 | 6.03 | 0.603 | 94.47
10 | 10 | 30 | 3000 | 5.7 | 5.7 | 5.7 | 0.577 | 107.14

## Brass
Brinnel Hardness Test on Brass
Trial number | Diameter of indenter(D) mm | P/D2 | Load P in (kg) | Diameter of indentation (mm) |  |  | d/D | Kg/mm2
|  |  |  | dx | dy | d
1 | 10 | 10 | 1000 | 3.54 | 3.54 | 3.54 | 0.354 | 98.36
2 | 10 | 10 | 1000 | 3.65 | 3.65 | 3.65 | 0.365 | 92.32
3 | 10 | 10 | 1000 | 3.46 | 3.46 | 3.46 | 0.346 | 103.12
4 | 10 | 10 | 1000 | 3.37 | 3.37 | 3.37 | 0.337 | 108.89
5 | 10 | 10 | 1000 | 3.65 | 3.65 | 3.65 | 0.365 | 92.32
6 | 10 | 10 | 1000 | 3.79 | 3.79 | 3.79 | 0.379 | 85.38
7 | 10 | 10 | 1000 | 3.41 | 3.41 | 3.41 | 0.341 | 106.27
8 | 10 | 10 | 1000 | 3.33 | 3.33 | 3.33 | 0.333 | 111.6
9 | 10 | 10 | 1000 | 3.44 | 3.44 | 3.44 | 0.334 | 104.36
10 | 10 | 10 | 1000 | 3.48 | 3.48 | 3.48 | 0.348 | 101.9

## Aluminium
Brinnel Hardness Test on Aluminium
Trial number | Diameter of indenter(D) mm | P/D2 | Load P in (kg) | Diameter of indentation (mm) |  |  | d/D | Kg/mm2
|  |  |  | dx | dy | d
1 | 10 | 5 | 500 | 2.57 | 2.57 | 2.57 | 0.257 | 94.82
2 | 10 | 5 | 500 | 2.6 | 2.6 | 2.6 | 0.26 | 92.6
3 | 10 | 5 | 500 | 2.8 | 2.8 | 2.8 | 0.28 | 79.62
4 | 10 | 5 | 500 | 2.81 | 2.81 | 2.81 | 0.281 | 79.04
5 | 10 | 5 | 500 | 2.62 | 2.62 | 2.62 | 0.262 | 91.17
6 | 10 | 5 | 500 | 2.63 | 2.63 | 2.63 | 0.263 | 90.46
7 | 10 | 5 | 500 | 2.67 | 2.67 | 2.67 | 0.267 | 87.72
8 | 10 | 5 | 500 | 2.68 | 2.68 | 2.68 | 0.268 | 87.06
9 | 10 | 5 | 500 | 2.79 | 2.79 | 2.79 | 0.279 | 80.2
10 | 10 | 5 | 500 | 2.65 | 2.65 | 2.65 | 0.265 | 89.08