## Cast Iron
Charpy Impact test on Cast Iron
Specimen number | Average dimensions of the specimen |  |  |  | Initial energy of the hammer (J) | Average loss of energy due to friction (J) | Total Loss of energy Et during transit of hammer (j) | Energy for failure of specimen= KU/Impact Value =Et-Ef in J
| Length L (mm) | Breadth B (mm) | Depth D (mm) | Depth of Notch- d (mm)
1 | 57 | 9.5 | 9.52 | 6.1 | 300 | 1 | 19 | 18
2 | 58.87 | 9.3 | 9.5 | 5 | 300 | 1 | 20 | 19
3 | 58.6 | 9.3 | 9.32 | 4.5 | 300 | 1 | 32 | 31
4 | 57.32 | 9.62 | 9.82 | 5.3 | 300 | 1 | 30 | 29
5 | 55.4 | 9.52 | 9.44 | 5.1 | 300 | 1 | 26.5 | 25.5
6 | 58.7 | 9.1 | 9.52 | 5 | 300 | 1 | 24 | 23
7 | 58.7 | 9.1 | 9.52 | 5 | 300 | 1 | 27 | 26
8 | 59.04 | 9.4 | 9.4 | 5 | 300 | 1 | 26 | 25
9 | 58.87 | 9.3 | 9.5 | 5 | 300 | 1 | 23 | 22
10 | 57.82 | 9.2 | 9.56 | 5 | 300 | 1 | 25 | 24

## Mild steel
Charpy Impact test on Mild Steel
Specimen No | Average dimensions of the specimen |  |  |  | Initial energy of the hammer (J) | Average loss of energy due to friction (J) | Total Loss of energy Et during transit of hammer (j) | Energy for failure of specimen= KU/Impact Value =Et-Ef in J
| Length L (mm) | Breadth B (mm) | Depth D (mm) | Depth of Notch-d (mm)
1 | 57.9 | 9.2 | 9.4 | 5 | 300 | 1 | 34 | 33
2 | 58.78 | 9.4 | 9.2 | 5 | 300 | 1 | Indefinite | Indefinite
3 | 58.87 | 9.3 | 9.5 | 5 | 300 | 1 | 45 | 44
4 | 57.46 | 9.22 | 9.42 | 5 | 300 | 1 | 47.5 | 46.5
5 | 57.2 | 9.32 | 9.22 | 5 | 300 | 1 | Indefinite | Indefinite
6 | 57.6 | 9.4 | 9.3 | 5 | 300 | 1 | 48 | 47
7 | 59.56 | 9.4 | 9.42 | 5 | 300 |  | 41 | 40
8 | 58.78 | 9.4 | 9.2 | 5 | 300 | 1 | Indefinite | Indefinite
9 | 58.44 | 9.62 | 9.5 | 5.66 | 300 | 1 | 43 | 42
10 | 59.56 | 9.6 | 9.3 | 5 | 300 | 1 | 40 | 39