## cast iron
Izod Impact Test on Cast iron
Specimen number | Average dimensions of the specimen |  |  |  | Initial energy of the hammer (J) | Average loss of energy due to friction (J) | Total Loss of energy Et during transit of hammer (j) | Energy for failure of specimen= KU/Impact Value =Et-Ef in J
| Length L (mm) | Breadth B (mm) | Depth D (mm) | Depth of Notch-d (mm)
1 | 75 | 9.5 | 9.44 | 4 | 164 | 2 | 22 | 20
2 | 74.5 | 9.42 | 9.36 | 5 | 164 | 2 | 30 | 28
3 | 75.66 | 9.56 | 9.36 | 5.1 | 164 | 4 | 46 | 42
4 | 75 | 9.3 | 9.4 | 4.2 | 164 | 2 | 36 | 34
5 | 75 | 9.3 | 9.4 | 3.34 | 164 | 2 | 42 | 40
6 | 75.9 | 9.6 | 9.92 | 5 | 164 | 2 | 36 | 34
7 | 76 | 9.44 | 9.46 | 4.46 | 164 | 2 | 42 | 40
8 | 74.72 | 9.6 | 9.64 | 5 | 164 | 2 | 38 | 36
9 | 75.3 | 9.3 | 9.52 | 5 | 164 | 2 | 29 | 27
10 | 76.4 | 9.4 | 9.16 | 2 | 164 | 2 | 44 | 42

## mild steel
Izod Impact Test on Mild Steel
Specimen number | Average dimensions of the specimen |  |  |  | Initial energy of the hammer (J) | Average loss of energy due to friction (J) | Total Loss of energy Et during transit of hammer (j) | Energy for failure of specimen= KU/Impact Value =Et-Ef in J
| Length L (mm) | Breadth B (mm) | Depth (D) (mm) | Depth of Notch-d (mm)
1 | 76.26 | 9.32 | 9.48 | 4.5 | 164 | 4 | 56 | 52
2 | 76.4 | 9.3 | 9.16 | 2 | 164 | 2 | Indefinite | Indefinite
3 | 75.3 | 9.3 | 9.32 | 5.6 | 164 | 2 | 46 | 44
4 | 77 | 9.52 | 9.52 | 4 | 164 | 4 | Indefinite | Indefinite
5 | 75.9 | 9.5 | 9.7 | 5 | 164 | 2 | 48 | 46
6 | 76.6 | 9.42 | 9.4 | 4 | 164 | 2 | Indefinite | Indefinite
7 | 75.7 | 9.54 | 9.6 | 4 | 164 | 2 | 49 | 47
8 | 75 | 9.3 | 9.4 | 3.34 | 164 | 2 | Indefinite | Indefinite
9 | 76.2 | 9.6 | 9.23 | 5 | 164 | 2 | 44 | 42
10 | 75.8 | 9.5 | 9.4 | 5 | 164 | 2 | 41 | 39