## mild steel
| Trial No | 1 | 2 | 3 | 4 | 5 | 6 | 7 | 8 | 9 | 10
| diameter of the Specimen in mm | 25.3 | 24.25 | 24.32 | 24.65 | 24.18 | 24.49 | 24.01 | 24.6 | 25.6 | 24.3
| Span of the Beam in mm | 690 | 690 | 690 | 690 | 690 | 690 | 690 | 690 | 690 | 690
| Moment of Inertia about the neutral axis I=(∏*d4/64)in mm4 | 20101.65 | 16966.67 | 17163.42 | 18114.13 | 16771.61 | 17648.38 | 16304.91 | 17967.6 | 21072.18 | 17107.04
| Stress at yield point=(M*y)/I | 482.76 | 524.04 | 495.55 | 491.27 | 528.61 | 500.96 | 514.99 | 498.13 | 424.87 | 520.81
| Slope of Load-deflection plot | 716.13 | 613.13 | 623.92 | 654.33 | 602.33 | 639.61 | 588.6 | 653.35 | 759.29 | 617.05
| Modulus of Elasticity of the material(E)=((23/1296)*(W*L3)/(∆mid *I)) | 207.7 | 210.68 | 211.93 | 210.59 | 209.38 | 211.29 | 210.46 | 211.99 | 210.07 | 210.29
| Slope of the plot of Theoretical deflection Vs Actual deflection (1/3rd point) | 1 | 1.05 | 0.85 | 0.8 | 0.93 | 0.94 | 0.8 | 0.94 | 0.76 | 0.875
Trial no 1 | Total Load (Kg) | Dial Indicator reading at mid-span (div) | Dial Indicator reading at 1/3rd span points (div) |  |  | Theoretical Deflection at 1/3rd span point =((5/324)* (W*9.81*L3)/(E*103*J)) in div
|  |  | Point 1 | Point 2 | Average
| 0 | 0 | 0 | 0 | 0 | 0
| 40 | 51 | 48 | 49 | 48.5 | 47.65
| 80 | 104 | 111 | 80 | 95.5 | 95.29
| 120 | 157 | 140 | 149 | 144.5 | 142.94
| 160 | 210 | 190 | 194 | 192 | 191.17
| 200 | 266 | 238 | 241 | 239.5 | 238.96
| 240 | 318 | 283 | 290 | 286.5 | 286.75
| 280 | 373 | 302 | 336 | 319 | 321.64
| 320 | 426 | 380 | 383 | 381.5 | 382.33
| 360 | 480 | 401 | 425 | 413 | 413.54
| 400 | 532 | 470 | 482 | 476 | 477.92
| 440 | 585 | 506 | 509 | 507.5 | 505.43
| 480 | 638 | 570 | 574 | 572 | 573.5
| 520 | 693 | 600 | 601 | 600.5 | 597.33
| 560 | 745 | 660 | 674 | 667 | 669.08
| 600 | 799 | 686 | 700 | 693 | 689.23
| 640 | 852 | 760 | 763 | 761.5 | 764.67
| 680 | 906 | 805 | 813 | 809 | 812.46
| 720 | 975 | 834 | 819 | 826.5 | 827.07
| 760 | 1036 | 900 | 909 | 904.5 | 908.04
| 800 | 1108 | 915 | 930 | 922.5 | 918.97
Trial no 2 | Total Load (Kg) | Dial Indicator reading at mid-span (div) | Dial Indicator reading at 1/3rd span points (div) |  |  | Theoretical Deflection at 1/3rd span point =((5/324)*(W*9.81*L3)/(E*103*J)) in div
|  |  | Point 1 | Point 2 | Average
| 0 | 0 | 0 | 0 | 0 | 0
| 50 | 75 | 65 | 67 | 66 | 69.57
| 100 | 155 | 135 | 128 | 131.5 | 139.13
| 150 | 229 | 198 | 194 | 196 | 208.7
| 200 | 312 | 267 | 262 | 264.5 | 278.26
| 250 | 397 | 335 | 325 | 330 | 347.83
| 300 | 476 | 396 | 395 | 395.5 | 417.39
| 350 | 555 | 450 | 470 | 460 | 486.96
| 400 | 634 | 511 | 542 | 526.5 | 556.52
| 450 | 718 | 560 | 620 | 590 | 626.09
| 500 | 801 | 604 | 712 | 658 | 695.65
| 550 | 895 | 680 | 765 | 722.5 | 765.22
| 600 | 995 | 740 | 840 | 790 | 834.78
| 650 | 1086 | 810 | 900 | 855 | 904.35
| 670 | 1135 | 845 | 920 | 882.5 | 932.17
| 690 | 1193 | 860 | 955 | 907.5 | 960
| 710 | 1241 | 880 | 986 | 933 | 987.82
| 730 | 1298 | 910 | 1010 | 960 | 1014.78
| 750 | 1362 | 920 | 1050 | 985 | 1043.48
| 770 | 1422 | 930 | 1094 | 1012 | 1071.3
Trial no 3 | Total Load (Kg) | Dial Indicator reading at mid-span (div) | Dial Indicator reading at 1/3rd span points (div) |  |  | Theoretical Deflection at 1/3rd span point =((5/324)*(W*9.81*L3)/(E*103*J)) in div
|  |  | Point 1 | Point 2 | Average
| 0 | 0 | 0 | 0 | 0 | 0
| 50 | 80 | 75 | 84 | 79.5 | 68.36
| 100 | 156 | 120 | 209 | 164.5 | 136.72
| 150 | 233 | 195 | 300 | 247.5 | 205.09
| 200 | 314 | 280 | 380 | 330 | 273.45
| 250 | 395 | 350 | 470 | 410 | 341.81
| 300 | 475 | 420 | 570 | 495 | 410.17
| 350 | 552 | 490 | 660 | 575 | 478.53
| 400 | 635 | 550 | 760 | 655 | 546.9
| 450 | 714 | 630 | 850 | 740 | 615.26
| 500 | 787 | 710 | 930 | 820 | 683.62
| 550 | 870 | 840 | 970 | 905 | 751.98
| 600 | 952 | 960 | 1020 | 990 | 820.34
| 620 | 988 | 990 | 1065 | 1027.5 | 847.69
| 640 | 1045 | 1001 | 1111 | 1056 | 875.03
| 660 | 1108 | 1015 | 1165 | 1090 | 902.38
| 680 | 1186 | 1060 | 1185 | 1122.5 | 929.72
| 700 | 1245 | 1110 | 1196 | 1153 | 957.07
| 720 | 1302 | 1178 | 1200 | 1189 | 984.41
Trial no 4 | Total Load (Kg) | Dial Indicator reading at mid-span (div) | Dial Indicator reading at 1/3rd span points (div) |  |  | Theoretical Deflection at 1/3rd span point (div)=((5/324)*(W*9.81*L3)/(E*103*J))
|  |  | Point 1 | Point 2 | Average
| 0 | 0 | 0 | 0 | 0 | 0
| 50 | 85 | 80 | 78 | 79 | 65.19
| 100 | 161 | 145 | 170 | 157.5 | 130.37
| 150 | 238 | 235 | 245 | 240 | 195.56
| 200 | 315 | 305 | 350 | 327.5 | 260.75
| 250 | 392 | 410 | 410 | 410 | 325.93
| 300 | 469 | 490 | 480 | 485 | 391.12
| 350 | 546 | 590 | 544 | 567 | 456.3
| 400 | 623 | 660 | 640 | 650 | 521.49
| 450 | 700 | 760 | 700 | 730 | 586.68
| 500 | 777 | 830 | 790 | 810 | 651.86
| 550 | 854 | 900 | 885 | 892.5 | 717.05
| 600 | 931 | 960 | 985 | 972.5 | 782.24
| 650 | 1008 | 990 | 1110 | 1050 | 847.42
| 660 | 1085 | 1000 | 1135 | 1067.5 | 860.46
| 670 | 1162 | 1066 | 1101 | 1083.5 | 873.5
| 680 | 1239 | 1097 | 1112 | 1104.5 | 886.53
| 690 | 1316 | 1114 | 1124 | 1119 | 899.57
Trial no 5 | Total Load (Kg) | Dial Indicator reading at mid-span (div) | Dial Indicator reading at 1/3rd span points (div) |  |  | Theoretical Deflection at 1/3rd span point (div)=((5/324)*(W*9.81*L3)/(E*103*J))
|  |  | Point 1 | Point 2 | Average
| 0 | 0 | 0 | 0 | 0 | 0
| 50 | 90 | 67 | 72 | 69.5 | 70.82
| 100 | 182 | 140 | 160 | 150 | 141.64
| 150 | 271 | 213 | 240 | 226.5 | 212.45
| 200 | 360 | 286 | 328 | 307 | 283.27
| 250 | 449 | 368 | 400 | 384 | 354.09
| 300 | 532 | 460 | 460 | 460 | 424.91
| 350 | 616 | 519 | 545 | 532 | 495.73
| 400 | 701 | 590 | 640 | 615 | 566.54
| 450 | 775 | 669 | 720 | 694.5 | 637.36
| 500 | 855 | 780 | 770 | 775 | 708.18
| 550 | 945 | 825 | 870 | 847.5 | 779
| 600 | 1035 | 920 | 930 | 925 | 849.81
| 650 | 1136 | 990 | 1009 | 999.5 | 920.63
| 670 | 1225 | 1054 | 1022 | 1038 | 948.96
| 690 | 1329 | 1070 | 1066 | 1068 | 977.29
| 710 | 1418 | 1100 | 1098 | 1099 | 1005.61
| 730 | 1507 | 1124 | 1137 | 1130.5 | 1033.94
Trial no 6 | Total Load (Kg) | Dial Indicator reading at mid-span (div) | Dial Indicator reading at 1/3rd span points (div) |  |  | Theoretical Deflection at 1/3rd span point (div)=((5/324)*(W*9.81*L3)/(E*103*J))
|  |  | Point 1 | Point 2 | Average
| 0 | 0 | 0 | 0 | 0 | 0
| 50 | 72 | 65 | 64 | 64.5 | 66.68
| 100 | 150 | 130 | 138 | 134 | 133.37
| 150 | 224 | 195 | 215 | 205 | 200.05
| 200 | 307 | 270 | 280 | 275 | 266.74
| 250 | 394 | 350 | 345 | 347.5 | 333.42
| 300 | 478 | 425 | 409 | 417 | 400.11
| 350 | 563 | 505 | 480 | 492.5 | 466.79
| 400 | 639 | 575 | 550 | 562.5 | 533.48
| 450 | 718 | 645 | 615 | 630 | 600.16
| 500 | 812 | 725 | 690 | 707.5 | 666.85
| 550 | 905 | 810 | 755 | 782.5 | 733.53
| 600 | 1007 | 840 | 850 | 845 | 800.22
| 650 | 1135 | 900 | 940 | 920 | 866.9
| 660 | 1238 | 910 | 960 | 935 | 880.24
| 670 | 1320 | 940 | 970 | 955 | 893.58
| 680 | 1458 | 952 | 985 | 968.5 | 906.91
| 690 | 1543 | 967 | 1004 | 985.5 | 920.25
| 700 | 1625 | 988 | 1009 | 998.5 | 933.59
| 710 | 1734 | 1006 | 1018 | 1012 | 946.93
Trial no 7 | Total Load (Kg) | Dial Indicator reading at mid-span (div) | Dial Indicator reading at 1/3rd span points (div) |  |  | Theoretical Deflection at 1/3rd span point (div)=((5/324)*(W*9.81*L3)/(E*103*J))
|  |  | Point 1 | Point 2 | Average
| 0 | 0 | 0 | 0 | 0 | 0
| 50 | 82 | 79 | 73 | 76 | 72.46
| 100 | 168 | 155 | 170 | 162.5 | 144.93
| 150 | 247 | 225 | 280 | 252.5 | 217.39
| 200 | 333 | 338 | 341 | 339.5 | 289.86
| 250 | 419 | 450 | 400 | 425 | 362.32
| 300 | 501 | 546 | 490 | 518 | 434.79
| 350 | 582 | 650 | 570 | 610 | 507.25
| 400 | 658 | 700 | 695 | 697.5 | 579.71
| 450 | 750 | 780 | 790 | 785 | 652.18
| 500 | 835 | 850 | 890 | 870 | 724.64
| 550 | 921 | 960 | 970 | 965 | 797.11
| 600 | 1000 | 1046 | 1049 | 1047.5 | 869.57
| 650 | 1124 | 1114 | 1168 | 1141 | 942.03
| 660 | 1245 | 1122 | 1187 | 1154.5 | 956.53
| 670 | 1368 | 1139 | 1206 | 1172.5 | 971.02
| 680 | 1467 | 1157 | 1234 | 1195.5 | 985.51
| 690 | 1586 | 1169 | 1259 | 1214 | 1000.01
Trial no 8 | Total Load (Kg) | Dial Indicator reading at mid-span (div) | Dial Indicator reading at 1/3rd span points (div) |  |  | Theoretical Deflection at 1/3rd span point (div)=((5/324)*(W*9.81*L3)/(E*103*J))
|  |  | Point 1 | Point 2 | Average
| 0 | 0 | 0 | 0 | 0 | 0
| 50 | 84 | 70 | 61 | 65.5 | 65.28
| 100 | 162 | 135 | 135 | 135 | 130.57
| 150 | 236 | 200 | 212 | 206 | 195.85
| 200 | 310 | 265 | 289 | 277 | 261.14
| 250 | 384 | 330 | 366 | 348 | 326.42
| 300 | 458 | 395 | 443 | 419 | 391.7
| 350 | 532 | 460 | 520 | 490 | 456.99
| 400 | 606 | 525 | 597 | 561 | 522.27
| 450 | 680 | 590 | 664 | 627 | 587.55
| 500 | 754 | 655 | 741 | 698 | 652.84
| 550 | 828 | 720 | 818 | 769 | 718.12
| 600 | 902 | 785 | 886 | 835.5 | 783.41
| 650 | 990 | 850 | 954 | 902 | 848.69
| 660 | 1050 | 870 | 967 | 918.5 | 861.75
| 670 | 1124 | 885 | 982 | 933.5 | 874.8
| 680 | 1198 | 905 | 996 | 950.5 | 887.86
| 690 | 1272 | 920 | 1001 | 960.5 | 900.92
| 700 | 1346 | 925 | 1025 | 975 | 913.97
| 710 | 1420 | 935 | 1041 | 988 | 927.03
Trial no 9 | Total Load (Kg) | Dial Indicator reading at mid-span (div) | Dial Indicator reading at 1/3rd span points (div) |  |  | Theoretical Deflection at 1/3rd span point (div)=((5/324)*(W*9.81*L3)/(E*103*J))
|  |  | Point 1 | Point 2 | Average
| 0 | 0 | 0 | 0 | 0 | 0
| 40 | 61 | 51 | 50 | 50.5 | 44.94
| 80 | 114 | 114 | 81 | 97.5 | 89.88
| 120 | 167 | 143 | 150 | 146.5 | 134.82
| 160 | 220 | 183 | 219 | 201 | 179.76
| 200 | 273 | 233 | 288 | 260.5 | 224.7
| 240 | 326 | 275 | 357 | 316 | 269.64
| 280 | 379 | 343 | 426 | 384.5 | 314.58
| 320 | 432 | 393 | 495 | 444 | 359.52
| 360 | 485 | 441 | 564 | 502.5 | 404.46
| 400 | 538 | 492 | 633 | 562.5 | 449.39
| 440 | 591 | 543 | 702 | 622.5 | 494.33
| 480 | 644 | 593 | 771 | 682 | 539.27
| 520 | 697 | 643 | 840 | 741.5 | 584.21
| 560 | 750 | 694 | 909 | 801.5 | 629.15
| 600 | 803 | 743 | 978 | 860.5 | 674.09
| 640 | 865 | 795 | 1047 | 921 | 719.03
| 680 | 962 | 845 | 1116 | 980.5 | 763.97
| 720 | 1068 | 892 | 1185 | 1038.5 | 808.91
| 760 | 1158 | 941 | 1254 | 1097.5 | 853.85
| 800 | 1286 | 995 | 1323 | 1159 | 898.79
Trial no 10 | Total Load (Kg) | Dial Indicator reading at mid-span (div) | Dial Indicator reading at 1/3rd span points (div) |  |  | Theoretical Deflection at 1/3rd span point (div)=((5/324)*(W*9.81*L3)/(E*103*J))
|  |  | Point 1 | Point 2 | Average
| 0 | 0 | 0 | 0 | 0 | 0
| 50 | 70 | 80 | 73 | 76.5 | 69.12
| 100 | 146 | 150 | 170 | 160 | 138.24
| 150 | 223 | 240 | 245 | 242.5 | 207.37
| 200 | 300 | 330 | 324 | 327 | 276.49
| 250 | 377 | 400 | 410 | 405 | 345.61
| 300 | 454 | 510 | 462 | 486 | 414.73
| 350 | 531 | 600 | 544 | 572 | 483.86
| 400 | 608 | 680 | 610 | 645 | 552.98
| 450 | 685 | 750 | 702 | 726 | 622.1
| 500 | 762 | 840 | 780 | 810 | 691.22
| 550 | 839 | 950 | 840 | 895 | 760.34
| 600 | 916 | 1000 | 945 | 972.5 | 829.47
| 650 | 993 | 1096 | 1009 | 1052.5 | 898.59
| 660 | 1070 | 1096 | 1040 | 1068 | 912.41
| 670 | 1147 | 1118 | 1056 | 1087 | 926.24
| 680 | 1224 | 1122 | 1085 | 1103.5 | 940.06
| 690 | 1301 | 1139 | 1104 | 1121.5 | 953.89