## Torsion test
di mm | L mm | T Kg.m | AOT degree | PMOI mm4 | YS N/mm2 | MORu N/mm2 | Slope N/rad | MOR Gpa | img path
<Trial1
11.1 | 190 | 0 | 0 | 1489.61 | 211.99 | 555.56 | 440.33 | 56.16 | graphs\TTOVMS_1.png
|  | 0.4 | 1
|  | 0.9 | 2
|  | 1.4 | 3
|  | 2 | 4
|  | 2.6 | 5
|  | 3.25 | 6
|  | 4 | 7
|  | 4.75 | 8
|  | 5.4 | 9
|  | 5.9 | 10
|  | 6.1 | 11
|  | 6.1 | 12
|  | 6.1 | 13
|  | 6.1 | 14
|  | 6.1 | 15
|  | 6.2 | 16
|  | 6.3 | 17
|  | 6.3 | 18
|  | 6.3 | 19
|  | 6.3 | 20
|  | 6.3 | 21
|  | 6.4 | 22
|  | 6.5 | 23
|  | 6.5 | 24
|  | 6.6 | 25
|  | 6.7 | 26
|  | 6.7 | 27
|  | 6.7 | 28
|  | 6.7 | 29
|  | 6.7 | 30
|  | 6.9 | 60
|  | 7.1 | 90
|  | 7.3 | 120
|  | 7.5 | 150
|  | 7.7 | 180
|  | 8 | 210
|  | 8.3 | 240
|  | 8.6 | 270
|  | 8.9 | 300
|  | 9.3 | 330
|  | 9.6 | 360
|  | 9.8 | 390
|  | 10 | 420
|  | 10.2 | 450
|  | 10.4 | 480
|  | 10.7 | 510
|  | 10.9 | 540
|  | 11.2 | 570
|  | 11.5 | 600
|  | 11.7 | 630
|  | 11.9 | 660
|  | 12 | 690
|  | 12.1 | 720
|  | 12.3 | 750
|  | 12.4 | 780
|  | 12.5 | 810
|  | 12.6 | 840
|  | 12.7 | 870
|  | 12.9 | 900
|  | 13 | 930
|  | 13.1 | 960
|  | 13.2 | 990
|  | 13.3 | 1020
|  | 13.4 | 1050
|  | 13.5 | 1080
|  | 13.6 | 1110
|  | 13.7 | 1140
|  | 13.8 | 1170
|  | 13.9 | 1200
|  | 14 | 1230
|  | 14 | 1260
>
<Trial2
11.12 | 190 | 0 | 0 | 1500.37 | 210.85 | 570.75 | 406.02 | 51.42 | graphs\TTOVMS_2.png
|  | 0.35 | 1
|  | 0.75 | 2
|  | 1.2 | 3
|  | 1.8 | 4
|  | 2.5 | 5
|  | 3.2 | 6
|  | 3.95 | 7
|  | 4.65 | 8
|  | 5.4 | 9
|  | 5.9 | 10
|  | 6.1 | 11
|  | 6.2 | 12
|  | 6.3 | 13
|  | 6.4 | 14
|  | 6.5 | 15
|  | 6.6 | 16
|  | 6.6 | 17
|  | 6.6 | 18
|  | 6.6 | 19
|  | 6.6 | 20
|  | 6.6 | 21
|  | 6.6 | 22
|  | 6.6 | 23
|  | 6.6 | 24
|  | 6.7 | 25
|  | 6.8 | 26
|  | 7 | 27
|  | 7.5 | 28
|  | 7.9 | 29
|  | 8 | 30
|  | 8.2 | 60
|  | 8.4 | 90
|  | 8.6 | 120
|  | 8.8 | 150
|  | 9.1 | 180
|  | 9.3 | 210
|  | 9.5 | 240
|  | 9.8 | 270
|  | 10.1 | 300
|  | 10.4 | 330
|  | 10.7 | 360
|  | 10.9 | 390
|  | 11.1 | 420
|  | 11.3 | 450
|  | 11.4 | 480
|  | 11.6 | 510
|  | 11.7 | 540
|  | 11.9 | 570
|  | 12 | 600
|  | 12.1 | 630
|  | 12.2 | 660
|  | 12.3 | 690
|  | 12.4 | 720
|  | 12.5 | 750
|  | 12.6 | 780
|  | 12.7 | 810
|  | 12.8 | 840
|  | 12.9 | 870
|  | 13 | 900
|  | 13.1 | 930
|  | 13.2 | 960
|  | 13.3 | 990
|  | 13.4 | 1020
|  | 13.5 | 1050
|  | 13.6 | 1080
|  | 13.7 | 1110
|  | 13.7 | 1140
|  | 13.8 | 1170
|  | 13.9 | 1200
|  | 14 | 1230
|  | 14 | 1260
|  | 14.1 | 1290
|  | 14.2 | 1320
|  | 14.3 | 1350
|  | 14.4 | 1380
|  | 14.5 | 1410
|  | 14.6 | 1440
|  | 14.8 | 1470
|  | 14.9 | 1500
|  | 15 | 1530
|  | 15.1 | 1560
|  | 15.2 | 1590
|  | 15.3 | 1620
|  | 15.4 | 1650
|  | 15.5 | 1680
|  | 15.6 | 1710
|  | 15.7 | 1740
>
<Trial3
11.06 | 190 | 0 | 0 | 1468.25 | 225.38 | 550.53 | 421.77 | 54.58 | graphs\TTOVMS_3.png
|  | 0.45 | 1
|  | 0.8 | 2
|  | 1.25 | 3
|  | 1.8 | 4
|  | 2.4 | 5
|  | 3.15 | 6
|  | 3.9 | 7
|  | 4.7 | 8
|  | 5.5 | 9
|  | 6.1 | 10
|  | 6.3 | 11
|  | 6.4 | 12
|  | 6.5 | 13
|  | 6.5 | 14
|  | 6.5 | 15
|  | 6.5 | 16
|  | 6.5 | 17
|  | 6.5 | 18
|  | 6.5 | 19
|  | 6.5 | 20
|  | 6.5 | 21
|  | 6.5 | 22
|  | 6.5 | 23
|  | 6.5 | 24
|  | 6.5 | 25
|  | 6.5 | 26
|  | 6.5 | 27
|  | 6.5 | 28
|  | 6.5 | 29
|  | 6.6 | 30
|  | 6.9 | 60
|  | 7.3 | 90
|  | 8 | 120
|  | 8.5 | 150
|  | 8.9 | 180
|  | 9.4 | 210
|  | 9.8 | 240
|  | 10.1 | 270
|  | 10.4 | 300
|  | 10.6 | 330
|  | 10.9 | 360
|  | 11.2 | 390
|  | 11.4 | 420
|  | 11.6 | 450
|  | 11.7 | 480
|  | 11.9 | 510
|  | 12 | 540
|  | 12.2 | 570
|  | 12.3 | 600
|  | 12.4 | 630
|  | 12.5 | 660
|  | 12.6 | 690
|  | 12.7 | 720
|  | 12.8 | 750
|  | 12.9 | 780
|  | 13 | 810
|  | 13.1 | 840
|  | 13.2 | 870
|  | 13.3 | 900
|  | 13.4 | 930
|  | 13.5 | 960
|  | 13.6 | 990
|  | 13.6 | 1020
|  | 13.7 | 1050
|  | 13.8 | 1080
|  | 13.8 | 1110
|  | 13.9 | 1140
|  | 14 | 1170
|  | 14 | 1200
|  | 14 | 1230
|  | 14 | 1260
|  | 14.1 | 1290
|  | 14.2 | 1320
|  | 14.3 | 1350
|  | 14.4 | 1380
|  | 14.5 | 1410
|  | 14.5 | 1440
|  | 14.5 | 1470
|  | 14.6 | 1500
|  | 14.7 | 1530
|  | 14.7 | 1560
|  | 14.8 | 1590
|  | 14.8 | 1620
|  | 14.8 | 1650
|  | 14.9 | 1680
|  | 14.9 | 1710
|  | 14.9 | 1740
>
<Trial4
11.29 | 190 | 0 | 0 | 1594.25 | 215.36 | 524.51 | 454.95 | 54.22 | graphs\TTOVMS_4.png
|  | 0.35 | 1
|  | 0.7 | 2
|  | 1.15 | 3
|  | 1.65 | 4
|  | 2.2 | 5
|  | 2.9 | 6
|  | 3.7 | 7
|  | 4.65 | 8
|  | 5.55 | 9
|  | 6.2 | 10
|  | 6.5 | 11
|  | 6.6 | 12
|  | 6.6 | 13
|  | 6.6 | 14
|  | 6.6 | 15
|  | 6.6 | 16
|  | 6.6 | 17
|  | 6.6 | 18
|  | 6.6 | 19
|  | 6.6 | 20
|  | 6.6 | 21
|  | 6.6 | 22
|  | 6.6 | 23
|  | 6.6 | 24
|  | 6.6 | 25
|  | 6.6 | 26
|  | 6.6 | 27
|  | 6.6 | 28
|  | 6.6 | 29
|  | 6.7 | 30
|  | 7 | 60
|  | 7.4 | 90
|  | 8.1 | 120
|  | 8.6 | 150
|  | 9 | 180
|  | 9.5 | 210
|  | 9.9 | 240
|  | 10.2 | 270
|  | 10.5 | 300
|  | 10.7 | 330
|  | 11 | 360
|  | 11.2 | 390
|  | 11.4 | 420
|  | 11.7 | 450
|  | 11.8 | 480
|  | 12 | 510
|  | 12.1 | 540
|  | 12.3 | 570
|  | 12.4 | 600
|  | 12.5 | 630
|  | 12.6 | 660
|  | 12.7 | 690
|  | 12.8 | 720
|  | 12.9 | 750
|  | 13 | 780
|  | 13.1 | 810
|  | 13.2 | 840
|  | 13.2 | 870
|  | 13.3 | 900
|  | 13.4 | 930
|  | 13.5 | 960
|  | 13.5 | 990
|  | 13.6 | 1020
|  | 13.7 | 1050
|  | 13.8 | 1080
|  | 13.9 | 1110
|  | 13.9 | 1140
|  | 14 | 1170
|  | 14.1 | 1200
|  | 14.2 | 1230
|  | 14.3 | 1260
|  | 14.4 | 1290
|  | 14.5 | 1320
|  | 14.5 | 1350
|  | 14.5 | 1380
|  | 14.6 | 1410
|  | 14.7 | 1440
|  | 14.7 | 1470
|  | 14.8 | 1500
|  | 14.8 | 1530
|  | 14.8 | 1560
|  | 14.9 | 1590
|  | 15 | 1620
|  | 15 | 1650
|  | 15.1 | 1680
|  | 15.1 | 1710
|  | 15.1 | 1740
>
<Trial5
11.5 | 190 | 0 | 0 | 1716.21 | 197.2 | 493.01 | 476.88 | 52.79 | graphs\TTOVMS_5.png
|  | 0.35 | 1
|  | 0.7 | 2
|  | 1.05 | 3
|  | 1.5 | 4
|  | 2 | 5
|  | 2.6 | 6
|  | 3.45 | 7
|  | 4.3 | 8
|  | 5.2 | 9
|  | 6 | 10
|  | 6.2 | 11
|  | 6.3 | 12
|  | 6.4 | 13
|  | 6.4 | 14
|  | 6.4 | 15
|  | 6.4 | 16
|  | 6.4 | 17
|  | 6.4 | 18
|  | 6.4 | 19
|  | 6.4 | 20
|  | 6.4 | 21
|  | 6.4 | 22
|  | 6.4 | 23
|  | 6.4 | 24
|  | 6.4 | 25
|  | 6.4 | 26
|  | 6.4 | 27
|  | 6.4 | 28
|  | 6.4 | 29
|  | 6.6 | 30
|  | 6.8 | 60
|  | 7.2 | 90
|  | 7.8 | 120
|  | 8.5 | 150
|  | 8.9 | 180
|  | 9.4 | 210
|  | 9.7 | 240
|  | 10 | 270
|  | 10.4 | 300
|  | 10.8 | 330
|  | 11 | 360
|  | 11.3 | 390
|  | 11.5 | 420
|  | 11.7 | 450
|  | 11.9 | 480
|  | 12 | 510
|  | 12.2 | 540
|  | 12.3 | 570
|  | 12.4 | 600
|  | 12.5 | 630
|  | 12.5 | 660
|  | 12.7 | 690
|  | 12.8 | 720
|  | 12.9 | 750
|  | 13 | 780
|  | 13.2 | 810
|  | 13.3 | 840
|  | 13.3 | 870
|  | 13.4 | 900
|  | 13.4 | 930
|  | 13.5 | 960
|  | 13.6 | 990
|  | 13.6 | 1020
|  | 13.7 | 1050
|  | 13.8 | 1080
|  | 13.9 | 1110
|  | 13.9 | 1140
|  | 14 | 1170
|  | 14.1 | 1200
|  | 14.2 | 1230
|  | 14.3 | 1260
|  | 14.4 | 1290
|  | 14.4 | 1320
|  | 14.4 | 1350
|  | 14.5 | 1380
|  | 14.6 | 1410
|  | 14.7 | 1440
|  | 14.8 | 1470
|  | 14.8 | 1500
|  | 14.8 | 1530
|  | 14.9 | 1560
|  | 14.9 | 1590
|  | 14.9 | 1620
|  | 15 | 1650
|  | 15 | 1680
|  | 15 | 1710
>
<Trial6
11.05 | 190 | 0 | 0 | 1462.95 | 229.7 | 563.14 | 401.52 | 52.15 | graphs\TTOVMS_6.png
|  | 0.5 | 1
|  | 0.95 | 2
|  | 1.4 | 3
|  | 1.9 | 4
|  | 2.5 | 5
|  | 3.15 | 6
|  | 3.85 | 7
|  | 4.65 | 8
|  | 5.35 | 9
|  | 6 | 10
|  | 6.5 | 11
|  | 6.7 | 12
|  | 6.7 | 13
|  | 6.7 | 14
|  | 6.7 | 15
|  | 6.7 | 16
|  | 6.7 | 17
|  | 6.7 | 18
|  | 6.7 | 19
|  | 6.7 | 20
|  | 6.7 | 21
|  | 6.7 | 22
|  | 6.7 | 23
|  | 6.7 | 24
|  | 6.7 | 25
|  | 6.7 | 26
|  | 6.8 | 27
|  | 6.9 | 28
|  | 7 | 29
|  | 7.2 | 30
|  | 7.4 | 60
|  | 7.8 | 90
|  | 8 | 120
|  | 8.2 | 150
|  | 8.5 | 180
|  | 8.8 | 210
|  | 8.9 | 240
|  | 9.3 | 270
|  | 9.6 | 300
|  | 9.9 | 330
|  | 10.2 | 360
|  | 10.5 | 390
|  | 10.8 | 420
|  | 11.2 | 450
|  | 11.4 | 480
|  | 11.7 | 510
|  | 11.9 | 540
|  | 12.1 | 570
|  | 12.4 | 600
|  | 12.5 | 630
|  | 12.6 | 660
|  | 12.7 | 690
|  | 12.8 | 720
|  | 12.9 | 750
|  | 13 | 780
|  | 13.1 | 810
|  | 13.2 | 840
|  | 13.2 | 870
|  | 13.3 | 900
|  | 13.4 | 930
|  | 13.5 | 960
|  | 13.6 | 990
|  | 13.6 | 1020
|  | 13.7 | 1050
|  | 13.8 | 1080
|  | 13.9 | 1110
|  | 14 | 1140
|  | 14 | 1170
|  | 14.1 | 1200
|  | 14.2 | 1230
|  | 14.3 | 1260
|  | 14.4 | 1290
|  | 14.5 | 1320
|  | 14.5 | 1350
|  | 14.5 | 1380
|  | 14.6 | 1410
|  | 14.7 | 1440
|  | 14.7 | 1470
|  | 14.8 | 1500
|  | 14.9 | 1530
|  | 14.9 | 1560
|  | 14.9 | 1590
|  | 14.9 | 1620
|  | 15 | 1650
|  | 15.1 | 1680
|  | 15.2 | 1710
|  | 15.2 | 1740
|  | 15.2 | 1770
>
<Trial7
11.15 | 190 | 0 | 0 | 1516.63 | 209.15 | 551.73 | 401.52 | 50.3 | graphs\TTOVMS_7.png
|  | 0.6 | 1
|  | 1.2 | 2
|  | 1.8 | 3
|  | 2.4 | 4
|  | 3.1 | 5
|  | 3.8 | 6
|  | 4.55 | 7
|  | 5.3 | 8
|  | 5.8 | 9
|  | 6 | 10
|  | 6 | 11
|  | 6 | 12
|  | 6 | 13
|  | 6 | 14
|  | 6 | 15
|  | 6.2 | 16
|  | 6.3 | 17
|  | 6.4 | 18
|  | 6.4 | 19
|  | 6.4 | 20
|  | 6.4 | 21
|  | 6.5 | 22
|  | 6.5 | 23
|  | 6.5 | 24
|  | 6.5 | 25
|  | 6.7 | 26
|  | 6.7 | 27
|  | 6.9 | 28
|  | 7 | 29
|  | 7.1 | 30
|  | 7.4 | 60
|  | 7.7 | 90
|  | 8.1 | 120
|  | 8.4 | 150
|  | 8.7 | 180
|  | 8.9 | 210
|  | 9.2 | 240
|  | 9.4 | 270
|  | 9.6 | 300
|  | 9.9 | 330
|  | 10.2 | 360
|  | 10.6 | 390
|  | 10.9 | 420
|  | 11.2 | 450
|  | 11.4 | 480
|  | 11.8 | 510
|  | 12 | 540
|  | 12.2 | 570
|  | 12.4 | 600
|  | 12.5 | 630
|  | 12.6 | 660
|  | 12.7 | 690
|  | 12.8 | 720
|  | 12.9 | 750
|  | 13.1 | 780
|  | 13.2 | 810
|  | 13.2 | 840
|  | 13.3 | 870
|  | 13.3 | 900
|  | 13.4 | 930
|  | 13.5 | 960
|  | 13.6 | 990
|  | 13.7 | 1020
|  | 13.8 | 1050
|  | 13.9 | 1080
|  | 14 | 1110
|  | 14.1 | 1140
|  | 14.2 | 1170
|  | 14.3 | 1200
|  | 14.4 | 1230
|  | 14.5 | 1260
|  | 14.6 | 1290
|  | 14.6 | 1320
|  | 14.6 | 1350
|  | 14.7 | 1380
|  | 14.7 | 1410
|  | 14.7 | 1440
|  | 14.8 | 1470
|  | 14.8 | 1500
|  | 14.8 | 1530
|  | 14.9 | 1560
|  | 14.9 | 1590
|  | 14.9 | 1620
|  | 15 | 1650
|  | 15.1 | 1680
|  | 15.2 | 1710
|  | 15.2 | 1740
|  | 15.3 | 1770
|  | 15.3 | 1800
>
<Trial8
11.02 | 190 | 0 | 0 | 1447.13 | 214.77 | 567.75 | 428.46 | 56.25 | graphs\TTOVMS_8.png
|  | 0.45 | 1
|  | 0.95 | 2
|  | 1.5 | 3
|  | 2.15 | 4
|  | 2.9 | 5
|  | 3.65 | 6
|  | 4.4 | 7
|  | 5.2 | 8
|  | 5.8 | 9
|  | 6 | 10
|  | 6.05 | 11
|  | 6.1 | 12
|  | 6.1 | 13
|  | 6.1 | 14
|  | 6.1 | 15
|  | 6.2 | 16
|  | 6.3 | 17
|  | 6.4 | 18
|  | 6.5 | 19
|  | 6.6 | 20
|  | 6.6 | 21
|  | 6.6 | 22
|  | 6.6 | 23
|  | 6.6 | 24
|  | 6.8 | 25
|  | 7 | 26
|  | 7.3 | 27
|  | 7.4 | 28
|  | 7.4 | 29
|  | 7.4 | 30
|  | 7.8 | 60
|  | 8 | 90
|  | 8.2 | 120
|  | 8.4 | 150
|  | 8.6 | 180
|  | 8.8 | 210
|  | 9 | 240
|  | 9.1 | 270
|  | 9.2 | 300
|  | 9.4 | 330
|  | 9.6 | 360
|  | 9.8 | 390
|  | 9.9 | 420
|  | 10.2 | 450
|  | 10.4 | 480
|  | 10.6 | 510
|  | 10.8 | 540
|  | 11 | 570
|  | 11.2 | 600
|  | 11.4 | 630
|  | 11.6 | 660
|  | 11.9 | 690
|  | 12.2 | 720
|  | 12.4 | 750
|  | 12.6 | 780
|  | 12.8 | 810
|  | 13 | 840
|  | 13.2 | 870
|  | 13.3 | 900
|  | 13.4 | 930
|  | 13.5 | 960
|  | 13.6 | 990
|  | 13.7 | 1020
|  | 13.9 | 1050
|  | 14 | 1080
|  | 14.1 | 1110
|  | 14.2 | 1140
|  | 14.3 | 1170
|  | 14.3 | 1200
|  | 14.4 | 1230
|  | 14.5 | 1260
|  | 14.6 | 1290
|  | 14.7 | 1320
|  | 14.8 | 1350
|  | 14.9 | 1380
|  | 15 | 1410
|  | 15 | 1440
|  | 15 | 1470
|  | 15 | 1500
|  | 15 | 1530
|  | 15 | 1560
|  | 15 | 1590
|  | 15 | 1620
|  | 15.1 | 1650
|  | 15.1 | 1680
|  | 15.1 | 1710
|  | 15.2 | 1740
|  | 15.2 | 1770
|  | 15.2 | 1800
>
<Trial9
11.4 | 190 | 0 | 0 | 1657.29 | 195.69 | 536.47 | 437.51 | 50.16 | graphs\TTOVMS_9.png
|  | 0.35 | 1
|  | 0.8 | 2
|  | 1.3 | 3
|  | 1.85 | 4
|  | 2.55 | 5
|  | 3.25 | 6
|  | 4 | 7
|  | 4.9 | 8
|  | 5.6 | 9
|  | 6 | 10
|  | 6.2 | 11
|  | 6.3 | 12
|  | 6.3 | 13
|  | 6.3 | 14
|  | 6.3 | 15
|  | 6.3 | 16
|  | 6.3 | 17
|  | 6.3 | 18
|  | 6.3 | 19
|  | 6.8 | 20
|  | 6.8 | 21
|  | 6.8 | 22
|  | 6.8 | 23
|  | 6.8 | 24
|  | 6.8 | 25
|  | 6.9 | 26
|  | 7.1 | 27
|  | 7.3 | 28
|  | 7.4 | 29
|  | 7.4 | 30
|  | 7.9 | 60
|  | 8.1 | 90
|  | 8.4 | 120
|  | 8.8 | 150
|  | 9.1 | 180
|  | 9.4 | 210
|  | 9.8 | 240
|  | 10.1 | 270
|  | 10.4 | 300
|  | 10.6 | 330
|  | 10.9 | 360
|  | 11.1 | 390
|  | 11.3 | 420
|  | 11.5 | 450
|  | 11.7 | 480
|  | 11.9 | 510
|  | 12 | 540
|  | 12.2 | 570
|  | 12.3 | 600
|  | 12.4 | 630
|  | 12.5 | 660
|  | 12.6 | 690
|  | 12.7 | 720
|  | 12.8 | 750
|  | 12.9 | 780
|  | 13 | 810
|  | 13.1 | 840
|  | 13.2 | 870
|  | 13.3 | 900
|  | 13.4 | 930
|  | 13.5 | 960
|  | 13.6 | 990
|  | 13.7 | 1020
|  | 13.8 | 1050
|  | 13.9 | 1080
|  | 14 | 1110
|  | 14.1 | 1140
|  | 14.2 | 1170
|  | 14.3 | 1200
|  | 14.4 | 1230
|  | 14.5 | 1260
|  | 14.6 | 1290
|  | 14.7 | 1320
|  | 14.8 | 1350
|  | 14.9 | 1380
|  | 15 | 1410
|  | 15 | 1440
|  | 15.1 | 1470
|  | 15.2 | 1500
|  | 15.3 | 1530
|  | 15.4 | 1560
|  | 15.5 | 1590
|  | 15.6 | 1620
|  | 15.7 | 1650
|  | 15.8 | 1680
|  | 15.9 | 1710
|  | 15.9 | 1740
>
<Trial10
11.09 | 190 | 0 | 0 | 1484.25 | 223.56 | 557.07 | 406.02 | 53.34 | graphs\TTOVMS_10.png
|  | 0.5 | 1
|  | 1 | 2
|  | 1.6 | 3
|  | 2.2 | 4
|  | 2.9 | 5
|  | 3.55 | 6
|  | 4.25 | 7
|  | 5 | 8
|  | 5.7 | 9
|  | 6.2 | 10
|  | 6.4 | 11
|  | 6.5 | 12
|  | 6.5 | 13
|  | 6.5 | 14
|  | 6.5 | 15
|  | 6.5 | 16
|  | 6.5 | 17
|  | 6.5 | 18
|  | 6.5 | 19
|  | 6.6 | 20
|  | 6.6 | 21
|  | 6.6 | 22
|  | 6.6 | 23
|  | 6.6 | 24
|  | 6.6 | 25
|  | 6.6 | 26
|  | 6.6 | 27
|  | 6.6 | 28
|  | 6.6 | 29
|  | 6.6 | 30
|  | 6.8 | 60
|  | 7.3 | 90
|  | 8 | 120
|  | 8.5 | 150
|  | 8.9 | 180
|  | 9.4 | 210
|  | 9.8 | 240
|  | 10.1 | 270
|  | 10.4 | 300
|  | 10.6 | 330
|  | 10.9 | 360
|  | 11.1 | 390
|  | 11.3 | 420
|  | 11.5 | 450
|  | 11.7 | 480
|  | 11.9 | 510
|  | 12 | 540
|  | 12.2 | 570
|  | 12.3 | 600
|  | 12.4 | 630
|  | 12.5 | 660
|  | 12.6 | 690
|  | 12.7 | 720
|  | 12.8 | 750
|  | 12.9 | 780
|  | 13 | 810
|  | 13.1 | 840
|  | 13.2 | 870
|  | 13.3 | 900
|  | 13.4 | 930
|  | 13.5 | 960
|  | 13.6 | 990
|  | 13.7 | 1020
|  | 13.7 | 1050
|  | 13.7 | 1080
|  | 13.8 | 1110
|  | 13.8 | 1140
|  | 13.9 | 1170
|  | 14 | 1200
|  | 14 | 1230
|  | 14 | 1260
|  | 14.1 | 1290
|  | 14.2 | 1320
|  | 14.2 | 1350
|  | 14.3 | 1380
|  | 14.3 | 1410
|  | 14.4 | 1440
|  | 14.4 | 1470
|  | 14.4 | 1500
|  | 14.5 | 1530
|  | 14.6 | 1560
|  | 14.7 | 1590
|  | 14.8 | 1620
|  | 14.8 | 1650
|  | 14.8 | 1680
|  | 14.8 | 1710
|  | 14.9 | 1740
|  | 14.9 | 1770
|  | 15 | 1800
|  | 15 | 1830
|  | 15 | 1860
|  | 15.1 | 1890
|  | 15.2 | 1920
|  | 15.2 | 1950
>